## Sheet1
Product Name | Thickness | Type eg normal, composite, membrane etc.) | Thermal conductivity (W/mK) | Thermal resistance (m²K/W) | Vapour resistivity (MNs/gm) | Vapour resistance (MNs/g)
Cork board (BS5250) | 0 | Normal | 0.04 | 0 | 37.5 | 0
Expanded polystyrene (BS5250) | 0 | Normal | 0.035001 | 0 | 300 | 0
Extruded polystyrene (BS5250) | 0 | Normal | 0.027 | 0 | 1000 | 0
Glass fibre (BS5250) | 0 | Normal | 0.04 | 0 | 5 | 0
Polyisocyanurate (BS5250) | 0 | Normal | 0.03 | 0 | 450 | 0
Polyurethane (BS5250) | 0 | Normal | 0.03 | 0 | 557 | 0
Rock fibre (BS5250) | 0 | Normal | 0.04 | 0 | 5 | 0
Ureaformaldehyde (BS5250) | 0 | Normal | 0.04 | 0 | 12 | 0
Glass fibre (BS5250) | 0 | Normal | 0.04 | 0 | 5 | 0
Mineral wool (BS5250) | 0 | Normal | 0.04 | 0 | 5 | 0
Polystyrene beads | 0 | Normal | 0.038462 | 0 | 15 | 0